## Sheet1
Sample number | Path width | Path speed | PSI | offset height | Area constant | Compression Volume | Tip diameter | Path Height
1
2
3
4
5
6
7 | 1 | 10 | 70 | 5 | 1 | 1 | 0.016 | 1.4
8
9
10
11
12
13 | 1 | 12 | 70 | 3 | 1 | 1 | 0.016 | 0.9
14
15
16
17
18
19
20 | 1 | 8 | 70 | 10 | 1 | 1 | 0.016 | 2.333333 | 2.4
21 | [7 empty] | 2.26 | 2.4
22
23 | 2.5 | 10 | 70 | 8 | 1 | 1 | 0.016 | 1.175 | 1.2
24
25
26 | 0.5 | 10 | 70 | 1 | 1 | 1 | 0.016 | 1.5
27 | 0.5 | 10 | 70 | 2 | 1 | 1 | 0.016 | 1.5
28
29 | 1 | 10 | 70 | 3 | 1 | 1 | 0.016 | 0.8 | 0.82 | 0.85
30 | 1 | 10 | 70 | 4 | 1 | 1 | 0.016 | 1.02
31 | 1 | 15 | 70 | 4 | 1 | 1 | 0.016 | 0.92 | 1
32
Sample number | Path width | Path speed | PSI | offset height | Area constant | Compression Volume | Tip diameter | Path Height
33 | 2 | 10 | 70 | 10 | 1 | 1 | 0.016 | 1.4
34 | 5 | 10 | 70 | 10 | 1 | 1 | 0.016
35 | 2 | 10 | 70 | 20 | 1 | 1 | 0.016 | 1.5
36 | 5 | 10 | 70 | 20 | 1 | 1 | 0.016
37 | 2 | 10 | 70 | 30 | 1 | 1 | 0.016 | 1.6
38 | 2 | 20 | 70 | 3 | 1 | 1 | 0.016
39 | 0.9 | 20 | 70 | 3 | 1 | 1 | 0.016 | 0.8
40 | 5 | 20 | 70 | 5 | 1 | 1 | 0.016
41 | 2 | 20 | 70 | 5 | 1 | 1 | 0.016 | 0.7
42 | 5 | 20 | 70 | 8 | 1 | 1 | 0.016
43 | 2 | 20 | 70 | 8 | 1 | 1 | 0.016
44 | 1.5 | 20 | 70 | 8 | 1 | 1 | 0.016 | 1.3 | 1 | 0.8
45 | 1.25 | 20 | 70 | 8 | 1 | 1 | 0.016 | 1.4 | 1
46 | 1 | 20 | 70 | 8 | 1 | 1 | 0.016 | 1.6 | 1.25
47 | 0.5 | 20 | 70 | 8 | 1 | 1 | 0.016 | 2.7
48 | 5 | 20 | 70 | 2 | 1 | 1 | 0.016
49 | 1.7 | 20 | 70 | 4 | 1 | 1 | 0.016
50 | 1.5 | 20 | 70 | 4 | 1 | 1 | 0.016
51 | 1.25 | 20 | 70 | 4 | 1 | 1 | 0.016 | 1
52 | 3 | 20 | 70 | 4 | 1 | 1 | 0.016 | 0.9
53 | 1.5 | 20 | 70 | 4 | 1 | 1 | 0.016
54 | 3 | 30 | 70 | 4 | 1 | 1 | 0.016
55 | 1.5 | 30 | 70 | 4 | 1 | 1 | 0.016
56 | 1.5 | 30 | 70 | 6 | 1 | 1 | 0.016
57 | 1.5 | 30 | 70 | 8 | 1 | 1 | 0.016
58 | 1.5 | 30 | 70 | 5 | 1 | 1 | 0.016 | 1.4 | 1 | 0.4
Sample number | Path width | Path speed | PSI | offset height | Area constant | Compression Volume | Tip diameter | Path Height
59 | 1 | 30 | 70 | 5 | 1 | 1 | 0.016 | 1.4
60 | 0.5 | 30 | 70 | 5 | 1 | 1 | 0.016 | 1.3
61 | 5 | 30 | 70 | 8 | 1 | 1 | 0.016
62 | 1 | 30 | 70 | 8 | 1 | 1 | 0.016
63 | 0.5 | 30 | 70 | 8 | 1 | 1 | 0.016 | 1.8
64 | 5 | 40 | 70 | 4 | 1 | 1 | 0.016
65 | 1.2 | 40 | 70 | 4 | 1 | 1 | 0.016 | 0.7
66 | 0.6 | 40 | 70 | 4 | 1 | 1 | 0.016 | 1.3
67 | 1 | 40 | 70 | 6 | 1 | 1 | 0.016
68 | 0.5 | 40 | 70 | 6 | 1 | 1 | 0.016 | 1.6
69 | 5 | 50 | 70 | 3 | 1 | 1 | 0.016
70 | 5 | 50 | 70 | 4 | 1 | 1 | 0.016
71 | 1 | 50 | 70 | 4 | 1 | 1 | 0.016 | 0.8 | 0.4 |  | 0.4 | 0.6

## Sheet2
Sample number | Path width | Path speed | PSI | offset height | Area constant | Compression Volume | Tip diameter | Path Height
72 | 5 | 10 | 70 | 3 | 1 | 1 | 0.01
73 | 0.9 | 10 | 70 | 3 | 1 | 1 | 0.01 | 0.5
80 | 5 | 10 | 70 | 6 | 1 | 1 | 0.01
81 | 1 | 10 | 70 | 6 | 1 | 1 | 0.01 | 0.5
82 | 5 | 10 | 70 | 8 | 1 | 1 | 0.01
83 | 1 | 10 | 70 | 8 | 1 | 1 | 0.01 | 0.5
84 | 5 | 20 | 70 | 4 | 1 | 1 | 0.01
85
86 | 1.8 | 10 | 70 | 4 | 1 | 1 | 0.023 | 0.8 | 1
87 | 2 | 10 | 70 | 10 | 1 | 1 | 0.01
88 | 2 | 5 | 70 | 10 | 1 | 1 | 0.01 | 0.8
89 | 2 | 5 | 70 | 20 | 1 | 1 | 0.01 | 0.8
90
91
92
93
94
95
96
97
98
99
100